## Deconvolution
GMM Mass Loss Summary
Material | Heating Rate (K/min) | Mass loss % |  |  |  | Burnout Temperature (K) | Maximum Temperature (K)
|  | Moisture | Holocellulose | Lignin | Residue
Pine Needles | 10 | 6.9 | 39.13 | 31.78 | 20.75 | 720.7 | 1068.16
| 15 | 7.27 | 37.7 | 31.91 | 22.14 | 758.22 | 1064.27
| 20 | 7.6 | 42.12 | 26.87 | 23.58 | 790.12 | 1061.17
Corn Cob | 10 | 6.74 | 55.58 | 38.44 | 3.59 | 807.28 | 1271.02
| 15 | 8.97 | 53.48 | 40.86 | 1.62 | 899.64 | 1267.3
| 20 | 7.38 | 54.52 | 42.68 | 0.93 | 949.81 | 1283.66
Perl Millet | 10 | 7.23 | 57.88 | 34.74 | 4.72 | 783.08 | 1271.17
| 15 | 9.1 | 58.41 | 36.36 | 2.77 | 824.23 | 1267.12
| 20 | 6.59 | 56.45 | 39.19 | 4.69 | 869.46 | 1284.2
Eucalyptus | 10 | 10.54 | 56.39 | 23.01 | 7.27 | 769.68 | 1270.62
| 15 | 6.17 | 54.41 | 24.02 | 12 | 796.56 | 1266.71
| 20 | 5.7 | 51.73 | 25.13 | 13.27 | 813.46 | 1283.13
Sweetcane | 10 | 3.34 | 57.22 | 20.69 | 18.19 | 655.41 | 1066.44
Millet | 10 | 3.94 | 45.81 | 25.26 | 25.11 | 650.7 | 1066.52
Proximate Analysis from Literature Survey
Material | Holocellulose | Lignin (%) | Source
Pine Needles | 51.62 | 43.24 | Lal et al, 2013
| 37.7 | 31.91 | Singha & Jyoti, 2012
| 42.22 | 42 | Pongamia, 2012
Corn Cob | 80 | 15 | Harmsen et al, 2010
Eucalyptus | 18-25 | 55-75 | Basu, 2010
Characteristic Property Summary
Material | Heating Rate (K/min) | Tonset | Hemicellulose |  | Cellulose |  | Toffset
|  |  | ¦da/dt¦sh | Tsh | ¦da/dt¦peak | Tpeak
Pine Needles | 10 | 6.9 |  |  | 0.073 | 616.07 | 700
| 15 | 7.27 |  |  | 0.111 | 624.77 | 700
| 20 | 7.6 |  |  | 0.139 | 628.51 | 700
Corn Cob | 10 | 450 | 0.088 | 547.83 | 0.067 | 588.89 | 650
| 15 | 450 | 0.118 | 551.75 | 0.099 | 603.76 | 675
| 20 | 450 | 0.158 | 555.39 | 0.167 | 606.77 | 700
Perl Millet | 10 | 425 |  |  | 0.075 | 555.29 | 650
| 15 | 425 |  |  | 0.117 | 556.05 | 650
| 20 | 425 |  |  | 0.157 | 562.27 | 675
Eucalyptus | 10 | 475 | 0.037 | 558.58 | 0.1 | 610.13 | 675
| 15 | 475 | 0.058 | 564.07 | 0.146 | 617.92 | 675
| 20 | 475 | 0.076 | 571.91 | 0.18 | 624.71 | 675
Sweetcane | 10 | 450 | 0.055 | 553.59 | 0.103 | 617.29 | 675
Millet | 10 | 450 |  |  | 0.096 | 593.62 | 675
Mixture Modelling Summary
Material | Heating Rate (K/min) | Symmetric |  |  | Asymmetric
|  | Rsquare | Total Mass % | RMSE | Rsquare | Total Mass % | RMSE
Pine Needles | 10 | 0.9937 | 98.55 | 0.0014 | 0.9952 | 103.08 | 0.0012
| 15 | 0.9955 | 99.02 | 0.0018 | 0.9968 | 105.67 | 0.0016
| 20 | 0.9959 | 100.18 | 0.0023 | 0.9973 | 107.41 | 0.0018
Corn Cob | 10 | 0.9912 | 104.34 | 0.0017 | 0.9787 | 103.29 | 0.0027
| 15 | 0.985 | 104.93 | 0.0031 | 0.9974 | 108.24 | 0.0013
| 20 | 0.9882 | 105.51 | 0.0037 | 0.9973 | 109.36 | 0.0018
Perl Millet | 10 | 0.9875 | 104.57 | 0.002 | 0.9948 | 94.02 | 0.0013
| 15 | 0.9912 | 106.64 | 0.0025 | 0.9962 | 97.25 | 0.0016
| 20 | 0.9901 | 106.92 | 0.0034 | 0.9973 | 97.92 | 0.0018
Eucalyptus | 10 | 0.9548 | 97.21 | 0.0035 | 0.9702 | 96.3 | 0.0028
| 15 | 0.9545 | 96.6 | 0.0052 | 0.9655 | 97.09 | 0.0046
| 20 | 0.9484 | 95.83 | 0.007 | 0.9563 | 98.29 | 0.0065
Sweetcane | 10 | 0.9975 | 99.43 | 0.0012 | 0.9984 | 98.48 | 0.0009
Millet | 10 | 0.9986 | 100.13 | 0.0008 | 0.9986 | 99.21 | 0.0008
GMM Symmetric Summary
Material | Heating Rate (K/min) | Cellulose |  | Hemicellulose |  | Lignin
|  | ¦da/dt¦sh | Tsh | ¦da/dt¦peak | Tpeak | ¦da/dt¦peak | Tpeak
Pine Needles | 10 | 0.036 | 616.68 | 0.036 | 578.29 | 0.013 | 629.94
| 15 | 0.056 | 626.5 | 0.053 | 586.17 | 0.021 | 633.53
| 20 | 0.062 | 629.38 | 0.079 | 590.42 | 0.019 | 657
Corn Cob | 10 | 0.079 | 549.44 | 0.055 | 591.89 | 0.023 | 719.38
| 15 | 0.109 | 552.61 | 0.084 | 600.8 | 0.024 | 762.4
| 20 | 0.143 | 557.68 | 0.128 | 605.51 | 0.028 | 777.95
Perl Millet | 10 | 0.01 | 543.82 | 0.073 | 564.65 | 0.029 | 717.07
| 15 | 0.014 | 549.7 | 0.11 | 568.42 | 0.035 | 731.15
| 20 | 0.149 | 570.51 | 0.018 | 603.19 | 0.04 | 746.65
Eucalyptus | 10 | 0.057 | 608.23 | 0.043 | 588.76 | 0.031 | 727.89
| 15 | 0.079 | 617.47 | 0.065 | 594.14 | 0.044 | 740.15
| 20 | 0.091 | 623.74 | 0.085 | 597.13 | 0.056 | 745.44
Sweetcane | 10 | 0.086 | 616.33 | 0.05 | 561.27 | 0.007 | 671.15
Millet | 10 | 0.05 | 595.96 | 0.057 | 563.6 | 0.008 | 632.62
GMM Asymmetric Summary
Material | Heating Rate (K/min) | Cellulose |  |  | Hemicellulose |  |  | Lignin
|  | ¦da/dt¦sh | Tsh | Skewness | ¦da/dt¦peak | Tpeak | Skewness | ¦da/dt¦peak | Tpeak | Skewness
Pine Needles | 10 | 0.023 | 630.82 | -2.793 | 0.034 | 575.4 | 0.043 | 0.011 | 600 | 0.423
| 15 | 0.036 | 640.06 | -2.527 | 0.047 | 600 | -0.493 | 0.02 | 653.16 | -0.144
| 20 | 0.039 | 643.91 | -2.877 | 0.075 | 587.17 | 0.041 | 0.016 | 600.86 | 0.681
Corn Cob | 10 | 0.007 | 656.6 | 5.221 | 0.048 | 530.54 | 3.074 | 0.018 | 760.93 | -0.142
| 15 | 0.057 | 612.79 | -1.8 | 0.086 | 559.91 | -0.803 | 0.012 | 895.07 | -22.659
| 20 | 0.099 | 615.26 | -1.208 | 0.137 | 556.55 | 0.033 | 0.014 | 938.96 | -16.344
Perl Millet | 10 | 0.001 | 629.57 | -15.324 | 0.062 | 575.94 | -0.717 | 0.014 | 780.16 | -10.7
| 15 | 0.011 | 774.79 | -1.891 | 0.108 | 566.63 | 0 | 0.01 | 822.55 | -25.852
| 20 | 0.088 | 603.47 | -1.166 | 0.059 | 570.07 | -2.22 | 0.02 | 852.24 | -7.678
Eucalyptus | 10 | 0.045 | 616.16 | -1.841 | 0.022 | 532.26 | 4.167 | 0.016 | 763.99 | -5.17
| 15 | 0.07 | 627.94 | -2.256 | 0.043 | 564.53 | 0.011 | 0.02 | 787.87 | -12.927
| 20 | 0.082 | 635.25 | -2.452 | 0.052 | 567.89 | -0.001 | 0.026 | 799.66 | -9.265
Sweetcane | 10 | 0.061 | 630.07 | -2.203 | 0.037 | 570.59 | -1.194 | 0.007 | 663.29 | -0.026
Millet | 10 | 0.044 | 601.25 | -0.667 | 0.057 | 563.68 | 0 | 0.008 | 600 | 0.235
Component Analysis from Gaussian Mixture Modelling (%) (Normalised)
Material | Heating Rate (K/min) | Hemicellulose | Cellulose | Lignin | Moisture | Residue | Total
Pine Needles | 10 | 10.7645 | 28.9905 | 31.5694 | 7.2185 | 20.7496 | 99.2925
| 15 | 13.065 | 26.9535 | 29.6377 | 7.5616 | 22.1375 | 99.3553
| 20 | 19.0601 | 24.459 | 25.6633 | 8.6729 | 23.5834 | 101.4387
Corn Cob | 10 | 20.0036 | 37.6722 | 36.7702 | 6.736 | 3.5886 | 104.7707
| 15 | 21.6444 | 37.5506 | 35.8778 | 9.3274 | 1.6234 | 106.0236
| 20 | 28.807 | 33.5456 | 36.6311 | 7.7044 | 0.9285 | 107.6167
Perl Millet | 10 | 29.0267 | 33.9802 | 30.7528 | 7.2087 | 4.7209 | 105.6893
| 15 | 21.9103 | 48.0541 | 26.2413 | 9.7205 | 2.7744 | 108.7006
| 20 | 24.2636 | 35.0957 | 36.7035 | 7.1884 | 4.6933 | 107.9447
Eucalyptus | 10 | 18.3712 | 30.4424 | 29.3698 | 10.9954 | 7.2684 | 96.4472
| 15 | 9.9407 | 41.8547 | 25.4497 | 6.6125 | 11.9954 | 95.8531
| 20 | 16.959 | 36.5389 | 23.4258 | 6.4829 | 13.2731 | 96.6798
Sweetcane | 10 | 16.0205 | 28.3149 | 28.8829 | 3.9732 | 25.115 | 102.3065
Millet | 10 | 29.0135 | 28.6815 | 21.0679 | 3.4784 | 18.1883 | 100.4296
Component Analysis from Skew Gaussian Mixture Modelling (%) (Normalised)
Material | Heating Rate (K/min) | Hemicellulose | Cellulose | Lignin | Moisture | Residue | Total
Pine Needles | 10 | 17.8776 | 31.5068 | 22.7953 | 7.2148 | 20.7496 | 100.1441
| 15 | 11.5127 | 38.0416 | 22.5494 | 7.5625 | 22.1375 | 101.8038
| 20 | 24.5786 | 24.6097 | 19.8674 | 8.9376 | 23.5834 | 101.5767
Corn Cob | 10 | 17.7626 | 33.8314 | 43.7731 | 6.7382 | 3.5886 | 105.694
| 15 | 23.1568 | 30.9157 | 41.6568 | 9.3252 | 1.6234 | 106.678
| 20 | 23.3418 | 39.6865 | 35.6922 | 7.7048 | 0.9285 | 107.3538
Perl Millet | 10 | 15.545 | 34.7384 | 42.2068 | 7.2115 | 4.7209 | 104.4225
| 15 | 23.4523 | 26.6825 | 45.9591 | 9.7207 | 2.7744 | 108.589
| 20 | 25.3523 | 26.5016 | 45.116 | 7.1964 | 4.6933 | 108.8597
Eucalyptus | 10 | 18.3542 | 28.2982 | 31.1732 | 11.0003 | 7.2684 | 96.0944
| 15 | 14.2377 | 32.7767 | 29.929 | 6.6107 | 11.9954 | 95.5495
| 20 | 27.0417 | 24.663 | 24.7355 | 6.4835 | 13.2731 | 96.1969
Sweetcane | 10 | 28.8581 | 27.8482 | 15.4447 | 3.9706 | 25.115 | 101.2366
Millet | 10 | 24.5074 | 21.3405 | 32.0837 | 3.4748 | 18.1883 | 99.5947
Component Analysis from Weibull Mixture Modelling (%) (Normalised)
Material | Heating Rate (K/min) | Hemicellulose | Cellulose | Lignin | Moisture | Residue | Total
Pine Needles | 10 | 10.0653 | 30.3421 | 29.166 | 7.6266 | 20.7496 | 97.9497
| 15 | 11.7924 | 30.176 | 26.6368 | 8.0533 | 22.1375 | 98.7961
| 20 | 37.6258 | 22.917 | 9.0189 | 9.098 | 23.5834 | 102.2432
Corn Cob | 10 | 15.3238 | 41.1389 | 38.6925 | 6.7755 | 3.5886 | 105.5192
| 15 | 19.0255 | 38.6862 | 38.1497 | 9.5911 | 1.6234 | 107.076
| 20 | 29.2653 | 31.7705 | 38.134 | 8.0305 | 0.9285 | 108.1288
Perl Millet | 10 | 18.4207 | 35.7522 | 38.649 | 7.3226 | 4.7209 | 104.8655
| 15 | 20.0795 | 35.8664 | 39.6595 | 9.8291 | 2.7744 | 108.2089
| 20 | 19.5014 | 37.2455 | 39.7607 | 7.3877 | 4.6933 | 108.5885
Eucalyptus | 10 | 24.328 | 42.6243 | 24.2382 | 11.0492 | 7.2684 | 109.508
| 15 | 21.5642 | 44.1035 | 22.5191 | 7.0329 | 11.9954 | 107.2151
| 20 | 25.2029 | 44.6822 | 18.9546 | 6.8092 | 13.2731 | 108.922
Sweetcane | 10 | 9.7724 | 33.9749 | 28.0758 | 4.4408 | 25.115 | 101.3788
Millet | 10 | 17.8561 | 39.3743 | 21.0016 | 3.8126 | 18.1883 | 100.233
Other Significant Decompositions
Material | Heating Rate (K/min) | Pre Hemicellulose |  |  | Lignin 2nd Stage
|  | ¦da/dt¦max | Tmax | σ | ¦da/dt¦max | Tmax | σ
Pine Needles | 10 | 0.0019 | 439.9613 | 201.9764 | 0.0034 | 801.0393 | 204.3917
| 15 | 0.0025 | 435.0593 | 466.7864 | 0.0049 | 800 | 191.4615
| 20 | 0.004 | 431.2763 | 517.871 | 0.0079 | 800 | 199.7742
Corn Cob | 10 | 0.0008 | 447.6851 | 159.2893 | 0.011 | 800 | 28.9806
| 15 | 0.0038 | 432.1283 | 518.0872 | 0.0251 | 836.4156 | 62.7878
| 20 | 0.0057 | 430.4266 | 518.6822 | 0.0278 | 852.7608 | 130.7521
Perl Millet | 10 | 0.0015 | 444.0459 | 55.3058 | 0.0015 | 800.0061 | 31.5911
| 15 | 0.0019 | 440.0811 | 470.7215 | 0.0001 | 875.9 | 10.113
| 20 | 0.0029 | 433.8974 | 468.0174 | 0.0346 | 813.234 | 51.344
Eucalyptus | 10 | 0.0091 | 449.9998 | 39.9878 | 0.0085 | 950 | 69.8259
| 15 | 0.0086 | 449.9995 | 49.7824 | 0.0108 | 949.9998 | 65.3285
| 20 | 0.0093 | 450 | 55.5384 | 0.0069 | 816.4985 | 6487.5113
Sweetcane | 10 | 0.004 | 441.0436 | 41.3254 | 0.0037 | 800 | 187.488
Millet | 10 | 0.0012 | 442.3492 | 482.5384 | 0.0034 | 800.3003 | 224.1092
Bias Variance Tradeoff
Material | Heating Rate (K/min) | Sgolay Filter |  | Filter Comparison
|  | Optimal Strength | Min Error | Optimal Filter | Min Error
Pine Needles | 10 | 750 | 0.0166 | sgolay | 0.0015
| 15 | 1025 | 0.0153 | rloess | 0.004
| 20 | 1175 | 0.0187 | movmean | 0.0074
Corn Cob | 10 | 1100 | 0.0108 | sgolay | 0.001
| 15 | 1275 | 0.0202 | movmean | 0.0019
| 20 | 950 | 0.0192 | rlowess | 0.0015
Perl Millet | 10 | 1175 | 0.0061 | rloess | 0.0013
| 15 | 775 | 0.0167 | sgolay | 0.0016
| 20 | 625 | 0.0171 | movmean | 0.0019
Eucalyptus | 10 | 1500 | 0.0452 | movmean | 0.0016
| 15 | 1075 | 0.0593 | rloess | 0.0012
| 20 | 1250 | 0.0147 | rlowess | 0.0014
Sweetcane | 10 | 425 | 0.0073 | lowess | 0.0002
Millet | 10 | 600 | 0.0099 | sgolay | 0.0003
Weibull MM Summary
Material | Heating Rate (K/min) | Cellulose |  | Hemicellulose |  | Lignin
|  | β shape factor | k scale factor | β shape factor | k scale factor | β shape factor | k scale factor
Pine Needles | 10 | 21.811 | 0.4213 | 7.1667 | 0.3835 | 3.6407 | 0.4974
| 15 | 6.8883 | 0.3927 | 16.7465 | 0.4322 | 3.928 | 0.5103
| 20 | 3.7031 | 0.4647 | 8.3309 | 0.4204 | 3.6215 | 0.7697
Corn Cob | 10 | 17.0329 | 0.2519 | 10.9513 | 0.2885 | 6.8539 | 0.4505
| 15 | 12.9592 | 0.2635 | 10.2632 | 0.3058 | 5.7896 | 0.5198
| 20 | 10.5686 | 0.27 | 10.3971 | 0.3115 | 5.4205 | 0.5428
Perl Millet | 10 | 12.4137 | 0.2551 | 10.9411 | 0.2867 | 7.9797 | 0.4376
| 15 | 12.3519 | 0.2719 | 10.546 | 0.3012 | 6.9289 | 0.4646
| 20 | 9.9276 | 0.2964 | 11.0125 | 0.2621 | 5.9539 | 0.4777
Eucalyptus | 10 | 11.6325 | 0.3191 | 1.2411 | 0.35 | 12.9676 | 0.4482
| 15 | 12.7688 | 0.46 | 9.8194 | 0.321 | 1.8048 | 0.5
| 20 | 1 | 0.28 | 8.9267 | 0.3208 | 10.9066 | 0.4599
Sweetcane | 10 | 13.5415 | 0.3123 | 13.4384 | 0.3767 | 2.2792 | 0.5075
Millet | 10 | 12.5488 | 0.3278 | 15.7189 | 0.4095 | 2.7833 | 0.5598

## Kinetics
Iterative Kinetic Method k=1 |  |  |  |  | Iterative Kinetic Method k=1.8 |  |  |  | Iterative Kinetic Method k=0.6
Material | Correction factor | Apparent Ea(KJ/Kg) | Convergence |  | Material | Correction factor | Apparent Ea(KJ/Kg) | Convergence | Material | Correction factor | Apparent Ea(KJ/Kg) | Convergence
Pine Needles | 0.9993 | -33034.69 | 0 |  | Pine Needles | 0.9994 | -33039.17 | 0 | Pine Needles | 0.9994 | -33032.45 | 0
| 0.9992 | -27028.38 | 0 |  |  | 0.9993 | -27032.05 | 0 |  | 0.9993 | -27026.55 | 0
Corn Cob | 2.4594 | 14.35 | 1 |  | Corn Cob | 3.1484 | 9.7481302 | 1 | Corn Cob | 2.2578 | 16.6511345 | 1
| 2.7837 | 11.74 | 1 |  |  | 3.6259 | 7.9757429 | 1 |  | 2.5373 | 13.6236555 | 1
Perl Millet | 1.0617 | 333.7 | 1 |  | Perl Millet | 1.0626 | 329.1708261 | 1 | Perl Millet | 1.0613 | 335.9795601 | 1
| 1.0754 | 273.03 | 1 |  |  | 1.0765 | 269.321585 | 1 |  | 1.075 | 274.8923674 | 1
Eucalyptus | 1.2461 | 87.01 | 1 |  | Eucalyptus | 1.2603 | 82.3023424 | 1 | Eucalyptus | 1.2397 | 89.3743178 | 1
| 1.3008 | 71.19 | 1 |  |  | 1.3181 | 67.3382802 | 1 |  | 1.2929 | 73.1244418 | 1
Direct Arrhenious Method Activation (KJ/Kg)
Material | HR10 | HR15 | HR20 | Comments
Pine Needles | 54.5302 | 66.8093 | 39.0919 | This method has high CPU time so the test data is limited to (2000,3000) points only. The Ea corresponds to that data range only.
Corn Cob | 127.8266 | 61.9414 | 43.5301
Perl Millet | 87.669 | 47.959 | 45.4463
Eucalyptus | 219.5232 | 77.8037 | 57.4225
Kissinger Peaks Method Normalised
Material | Ea (KJ/Kg) | k0 (s-1) | Convergence | Comments
Pine Needles | 162.5063 | 30200000000000 | 1 | This method is found to be highly inaccurate in many cases due to dependency on only one factor but still used to get an idea of range of Ea (if it works).
Corn Cob | 15.2723 | 2.0853 | 0
Perl Millet | 193.878 | 1.5208e+18 | 1
Eucalyptus | 139.7731 | 419000000000 | 1
Freeman Caroll Method
Material | Heating Rate (K/min) | Ea Apparent (KJ/Kg) | η Apparent Rection Order | a factor | m factor
Pine Needles | 10 | -6.55 | -1.9275 | -0.982 | 0.0463
| 15 | 0.12 | -2.8088 | -0.9518 | 0.0476
| 20 | -9.95 | -0.7527 | -0.9973 | 0.0456
Corn Cob | 10 | -527.91 | 388.446 | -5.9454 | 0.0079
| 15 | -4485.77 | 1642.3935 | -43.3796 | 0.0011
| 20 | -3185.16 | 2225.6947 | -31.0782 | 0.0015
Perl Millet | 10 | -118.36 | 119.1831 | -1.9069 | 0.0244
| 15 | -24095.4 | 12301.4751 | -195.2795 | 0.0002
| 20 | -394.89 | 160.5137 | -4.1372 | 0.0114
Eucalyptus | 10 | -42590.03 | 20177.3517 | -503.8895 | 0.0001
| 15 | -1491.26 | 1021.1004 | -18.5624 | 0.0026
| 20 | -28220.44 | 13765.8374 | -334.2019 | 0.0001
Kissinger Experimental Method Summary
Material | Hemicellulose |  | Cellulose |  | Average
| Ea (KJ/Kg) | k0 (s-1) | Ea (KJ/Kg) | k0 (s-1) | Ea (KJ/Kg) | k0 (s-1)
Pine Needles |  |  | 163.57 | 37600000000000 | 163.5 | 37100000000000
Corn Cob | 223.2 | 1.73e+21 | 93.99 | 69700000 | 223.11 | 1.7e+21
Perl Millet |  |  | 195.58 | 2.24e+18 | 195.58 | 2.23e+18
Eucalyptus | 126.2 | 321000000000 | 140.76 | 515000000000 | 140.77 | 516000000000
Kissinger Mixture Model Summary
Material | Hemicellulose |  | Cellulose |  | Lignin
| Ea (KJ/Kg) | k0 (s-1) | Ea (KJ/Kg) | k0 (s-1) | Ea (KJ/Kg) | k0 (s-1)
Pine Needles | 150.26 | 12400000000000 | 154.46 | 3530000000000 | 61.22 | 39500
Corn Cob | 139.38 | 637000000000 | 198.92 | 3.2213e+18 | 39.88 | 168
Perl Millet | 30.51 | 277 | 49.85 | 26300 | 91.95 | 1120000
Eucalyptus | 229.42 | 7.2871e+19 | 130.41 | 48200000000 | 160.5 | 69200000000

## Heating Value
Multivariate Regression Models
Serial | Model Form HHV = Intercept + f(FC,VM,ASH) | [7 empty] | Relation Assumption
Model Form
1 | Intercept | FC | VM | ASH |  |  |  |  | Linear
| 19.4743 | -0.2496 | -1.2803 | 0.0298
2 | Intercept | FC/VM | VM/ASH | ASH/FC |  |  |  |  | Rational
| 18.1989 | 0.1944 | 0.0044 | -0.402
3 | Intercept | VM/FC | ASH/VM | FC/ASH |  |  |  |  | Rational
| 19.4743 | -0.2496 | -1.2803 | 0.0298
4 | Intercept | VM/FC | (VM/FC)^2 | ASH/VM | (ASH/VM)^2 | FC/ASH |  |  | Power Series
| 22.188 | -0.7448 | 0.0132 | -4.7367 | 0.4161 | 0.0177
5 | Intercept | VM/FC | (VM/FC)^2 | ASH/VM | (ASH/VM)^2 | (ASH/VM)^3 | FC/ASH |  | Power Series
| 22.3232 | -0.7114 | 0.0128 | -7.3541 | 1.6839 | -0.1116 | 0.0146
6 | Intercept | VM/FC | (VM/FC)^2 | ASH/VM | (ASH/VM)^2 | (ASH/VM)^3 | (ASH/VM)^4 | FC/ASH | Power Series
| 22.1636 | -0.7182 | 0.0129 | -5.06 | -0.5956 | 0.4812 | -0.0413 | 0.0165
7 | Intercept | FC | FC/VM | VM | ASH |  |  |  | Linear + Rational
| 8.2008 | 0.2513 | 0.012 | 0.0831 | -0.0717
8 | Intercept | FC | FC^2 | FC*VM | VM | VM^2 | ASH |  | Power
| 6.9796 | 0.2191 | 0.0007 | -0.0004 | 0.1268 | -0.0002 | -0.0651
9 | Intercept | FC | VM^a | ASH | a |  |  |  | Exponential
| 9.6038 | 0.2445 | 0.0179 | 1.3029 | -0.0779
10 | Intercept | (FC/VM)^a | VM/ASH | a |  |  |  |  | Exponential
| 1.8852 | 0.3217 | 0.0861 | 1.1186
Multivariate Regression Statistics
Serial | Rsquare | F statistic | P value | Error Variance
1 | 0.8964 | 1042.24 | 2.285775e-177 | 1.5153
2 | 0.353 | 65.67 | 6.547434e-34 | 9.4711
3 | 0.3479 | 64.2 | 2.723703e-33 | 9.5466
4 | 0.1868 | 41.58 | 5.535382e-17 | 11.8723
5 | 0.5255 | 79.53 | 5.266546e-56 | 6.9847
6 | 0.5414 | 70.46 | 1.166294e-57 | 6.7692
7 | 0.5545 | 63.48 | 6.246015e-59 | 6.5948
8 | 0.8967 | 781.35 | 5.485344e-176 | 1.5163
9 | 0.8883 | 43.77 | 5.785094e-06 | 0.1703
10 | 0.897 | 786 | 2.07e-176 | 1.5031